## 总表
产品序号 | 物料 | 混料过筛余料重量主体（g） | 压力/t | 成型成果 | 细节参数
2A143 | A4(7g）/B16(38g）/C62(32g）/C61(305g） | 301.86 | 上压力5T,下压力5T | 成型完好381.4g，152.97mm | 压制位440mm，冷却上滑块下滑2mm。下顶杆向上压制位置34mm。顶杆顶出速度500r/min,压力3T 上活动块采用2P,3.2版本的
2A144 | A4(7g）/B16(30g）/C62(25g）/C61(295g） | 294.17 | 上压力4T,下压力5T | 成型完好354.9g，146.13mm | 压制位443mm，冷却上滑块下滑2mm。下顶杆向上压制位置41mm。顶杆顶出速度500r/min,压力3T 上活动块采用2P,3.2版本的
2A145 | A4(7g）/B16(30g）/C62(25g）/C61(295g） | 294.23 | 上压力4T,下压力5T | 成型完好355.8g，146.1mm | 压制位443mm，冷却上滑块下滑2mm。下顶杆向上压制位置41mm。顶杆顶出速度500r/min,压力3T 上活动块采用2P,3.2版本的
2A146 | A4(7g）/B16(30g）/C62(25g）/C61(295g） | 294.27 | 上压力4.1T,下压力4.8T | 成型完好355.8g，145.7mm | 压制位443mm，冷却上滑块下滑2mm。下顶杆向上压制位置41mm。顶杆顶出速度500r/min,压力3T 上活动块采用2P,3.2版本的
2A147 | A4(7g）/B16(30g）/C62(25g）/C61(295g） | 294.36 | 上压力4.3T,下压力5T | 成型完好355.8g，146.08mm | 压制位443mm，冷却上滑块下滑2mm。下顶杆向上压制位置41mm。顶杆顶出速度500r/min,压力3T 上活动块采用2P,3.2版本的
2A148 | A4(7g）/B16(25g）/C62(20g）/C61(305g） | 304.87 | 上压力4.4T,下压力5T | 成型完好355.8g，145.9mm | 压制位443mm，冷却上滑块下滑2mm。下顶杆向上压制位置41mm。顶杆顶出速度500r/min,压力3T 上活动块采用2P,3.2版本的
2A149 | A4(7g）/B16(25g）/C62(20g）/C61(305g） | 303.5 | 上压力4T,下压力5T | 成型完好353.6g，146.25mm | 压制位443mm，冷却上滑块下滑2mm。下顶杆向上压制位置41mm。顶杆顶出速度500r/min,压力3T 上活动块采用2P,3.2版本的
2A150 | A4(7g）/B16(25g）/C62(20g）/C61(305g） | 303.8 | 上压力4T,下压力5T | 成型完好354.7g，146.18mm | 压制位443mm，冷却上滑块下滑2mm。下顶杆向上压制位置41mm。顶杆顶出速度500r/min,压力3T 上活动块采用2P,3.2版本的
2A151 | A4(7g）/B16(25g）/C62(20g）/C61(310g） | 308.99 | 上压力4.5T,下压力5.1T | 成型完好360g，143.26mm | 压制位443mm，冷却上滑块下滑2mm。下顶杆向上压制位置44mm。顶杆顶出速度500r/min,压力3T 上活动块采用2P,3.2版本的
2A152 | A4(7g）/B16(25g）/C62(20g）/C61(310g） | 308.41 | 上压力4T,下压力5T | 成型完好359.2g，143.43mm | 压制位443mm，冷却上滑块下滑2mm。下顶杆向上压制位置44mm。顶杆顶出速度500r/min,压力3T 上活动块采用2P,3.2版本的
2A153 | A4(7g）/B16(25g）/C62(20g）/C61(310g） | 309.49 | 上压力4.5T,下压力5.3T | 成型完好360g，143.27mm | 压制位443mm，冷却上滑块下滑2mm。下顶杆向上压制位置44mm。顶杆顶出速度500r/min,压力3T 上活动块采用2P,3.2版本的
2A154 | A4(7g）/B16(25g）/C62(15g）/C61(320g） | 319.16 | 上压力4.5T,下压力5.5T | 成型完好365.5g，144.51mm | 压制位443mm，冷却上滑块下滑2mm。下顶杆向上压制位置44mm。顶杆顶出速度500r/min,压力3T 上活动块采用2P,3.2版本的
2A155 | A4(7g）/B16(25g）/C62(15g）/C61(320g） | 319.48 | 上压力4.5T,下压力5.9T | 成型完好365.5g，143.34mm | 压制位443mm，冷却上滑块下滑2mm。下顶杆向上压制位置44mm。顶杆顶出速度500r/min,压力3T 上活动块采用2P,3.2版本的
2A156 | A4(7g）/B16(25g）/C62(15g）/C61(320g） | 319.26 | 上压力5T,下压力5.8T | 成型完好365.5g，143.27mm | 压制位443mm，冷却上滑块下滑2mm。下顶杆向上压制位置44mm。顶杆顶出速度500r/min,压力3T 上活动块采用2P,3.2版本的
2A157 | A4(7g）/B16(20g）/C62(15g）/C61(325g） | 324.65 | 上压力5T,下压力6.3T | 成型完好365g，142.93mm | 压制位443mm，冷却上滑块下滑2mm。下顶杆向上压制位置44mm。顶杆顶出速度500r/min,压力3T 上活动块采用2P,3.2版本的
2A158 | A4(7g）/B16(20g）/C62(15g）/C61(325g） | 324.12 | 上压力4.8T,下压力5.7T | 成型完好365.5g，142.22mm | 压制位443mm，冷却上滑块下滑2mm。下顶杆向上压制位置44mm。顶杆顶出速度500r/min,压力3T 上活动块采用2P,3.2版本的
2A159 | A4(7g）/B16(20g）/C62(15g）/C61(325g） | 324.99 | 上压力5T,下压力6.3T | 成型完好366.1g，142.69mm | 压制位443mm，冷却上滑块下滑2mm。下顶杆向上压制位置44mm。顶杆顶出速度500r/min,压力3T 上活动块采用2P,3.2版本的
2A160 | A4(7g）/B16(20g）/C62(15g）/C61(325g） | 324.49 | 上压力4.8T,下压力5.1T | 成型完好365.4g，147.11mm | 压制位441mm，冷却上滑块下滑2mm。下顶杆向上压制位置42mm。顶杆顶出速度500r/min,压力3T 上活动块采用2P,3.2版本的
2A161 | A4(7g）/B18(20g）/C64(15g）/C61(325g） | 324.59 | 上压力4.8T,下压力5.5T | 成型完好365g，146.14mm | 压制位442mm，冷却上滑块下滑2mm。下顶杆向上压制位置42mm。顶杆顶出速度500r/min,压力3T 上活动块采用2P,3.2版本的
2A162 | A4(7g）/B18(20g）/C64(15g）/C65(325g） | 324.03 | 上压力4.5T,下压力5.4T | 成型完好363.6g，146mm | 压制位442mm，冷却上滑块下滑2mm。下顶杆向上压制位置42mm。顶杆顶出速度500r/min,压力3T 上活动块采用2P,3.2版本的
2A163 | A4(7g）/B18(20g）/C64(15g）/C66(330g） | 329.43 | 上压力5T, 下压力6.5T | 成型完好370.3g，146.28mm | 压制位442mm，冷却上滑块下滑2mm。下顶杆向上压制位置42mm。顶杆顶出速度500r/min,压力3T 上活动块采用2P,3.2版本的
2A164 | A4(7g）/B18(20g）/C64(15g）/C66(330g） | 328.82 | 上压力5T, 下压力5.7T | 成型完好370g， 145.9mm | 压制位442mm，冷却上滑块下滑2mm。下顶杆向上压制位置42mm。顶杆顶出速度500r/min,压力3T 上活动块采用2P,3.2版本的
2A165 | A4(7g）/B18(20g）/C64(15g）/C66(330g） | 329.15 | 上压力5T,下压力6T | 成型完好370g， 145.86mm | 压制位442mm，冷却上滑块下滑2mm。下顶杆向上压制位置42mm。顶杆顶出速度500r/min,压力3T 上活动块采用2P,3.2版本的
2A166 | A4(7g）/B18(20g）/C64(15g）/C67(330g） | 329.93 | 上压力5T, 下压力5.7T | 成型完好370g， 146.36mm | 压制位442mm，冷却上滑块下滑2mm。下顶杆向上压制位置42mm。顶杆顶出速度500r/min,压力3T 上活动块采用2P,3.2版本的
2A167 | A4(7g）/B18(20g）/C64(15g）/C68(330g） | 329.3 | 上压力5T, 下压力6.2T | 成型完好369.4g， 146.04mm | 压制位442mm，冷却上滑块下滑2mm。下顶杆向上压制位置42mm。顶杆顶出速度500r/min,压力3T 上活动块采用2P,3.2版本的
2A168 | A4(7g）/B18(20g）/C64(15g）/C68(330g） | 328.59 | 上压力5T, 下压力5.9T | 成型完好369g， 145.98mm | 压制位442mm，冷却上滑块下滑2mm。下顶杆向上压制位置42mm。顶杆顶出速度500r/min,压力3T 上活动块采用2P,3.2版本的
2A169 | A4(7g）/B18(20g）/C64(15g）/C69(330g） | 328.84 | 上压力5T, 下压力5.9T | 成型完好370g， 145.5mm | 压制位442mm，冷却上滑块下滑2mm。下顶杆向上压制位置42mm。顶杆顶出速度500r/min,压力3T 上活动块采用2P,3.2版本的
2A170 | A4(7g）/B18(20g）/C64(15g）/C69(330g） | 329.5 | 上压力5T, 下压力6.4T | 成型完好370.7g， 145.67mm | 压制位442mm，冷却上滑块下滑2mm。下顶杆向上压制位置42mm。顶杆顶出速度500r/min,压力3T 上活动块采用2P,3.2版本的
2A171 | A4(7g）/B18(20g）/C64(15g）/C69(330g） | 328.61 | 上压力5T, 下压力6.4T | 成型完好369.1g， 145.42mm | 压制位442mm，冷却上滑块下滑2mm。下顶杆向上压制位置42mm。顶杆顶出速度500r/min,压力3T 上活动块采用2P,3.2版本的
2A176 | A4(7g）/B18(20g）/C64(15g）/C70(330g） | 328.29 | 上压力5.1T, 下压力6.2T | 成型完好367.9g， 145.56mm | 压制位442mm，冷却上滑块下滑2mm。下顶杆向上压制位置42mm。顶杆顶出速度500r/min,压力3T 上活动块采用2P,3.2版本的
2A177 | A4(7g）/B18(20g）/C64(15g）/C70(330g） | 328.39 | 上压力5.0T, 下压力5.8T | 成型完好367.3g， 146.03mm | 压制位442mm，冷却上滑块下滑2mm。下顶杆向上压制位置42mm。顶杆顶出速度500r/min,压力3T 上活动块采用2P,3.2版本的
2A178 | A4(7g）/B18(20g）/C64(15g）/C71(330g） | 329.55 | 上压力6.2T, 下压力5.9T | 成型完好370g， 146.83mm | 压制位442mm，冷却上滑块下滑2mm。下顶杆向上压制位置42mm。顶杆顶出速度500r/min,压力3T 上活动块采用2P,3.2版本的
2A179 | A4(7g）/B18(20g）/C64(15g）/C71(330g） | 329.01 | 上压力5.9T, 下压力5.8T | 成型完好369.4g， 145.53mm | 压制位442mm，冷却上滑块下滑2mm。下顶杆向上压制位置42mm。顶杆顶出速度500r/min,压力3T 上活动块采用2P,3.2版本的
2A180 | A4(7g）/B18(20g）/C64(15g）/C71(330g） | 328.77 | 上压力5.1T, 下压力6.3T | 成型完好369.2g， 146.62mm | 压制位442mm，冷却上滑块下滑2mm。下顶杆向上压制位置42mm。顶杆顶出速度500r/min,压力3T 上活动块采用2P,3.2版本的
2A181 | A4(7g）/B18(20g）/C64(15g）/C72(330g） | 328.08 | 上压力5.T, 下压力5.9T | 成型完好368.4g， 147.31mm | 压制位442mm，冷却上滑块下滑2mm。下顶杆向上压制位置42mm。顶杆顶出速度500r/min,压力3T 上活动块采用2P,3.2版本的
2A182 | A4(7g）/B18(20g）/C64(15g）/C72(330g） | 328.34 | 上压力5T, 下压力5.4T | 成型完好369.1g， 146.43mm | 压制位442mm，冷却上滑块下滑2mm。下顶杆向上压制位置42mm。顶杆顶出速度500r/min,压力3T 上活动块采用2P,3.2版本的
2A183 | A4(7g）/B18(20g）/C64(15g）/C70(330g） | 328.34 | 上压力5.2T, 下压力6.2T | 成型完好369.1g， 146.45mm | 压制位442mm，冷却上滑块下滑2mm。下顶杆向上压制位置42mm。顶杆顶出速度500r/min,压力3T 上活动块采用2P,3.2版本的
2A184 | A4(7g）/B18(20g）/C64(15g）/C72(330g） | 329.04 | 上压力5T, 下压力6T | 成型完好367.7g， 145.88/mm | 压制位442mm，冷却上滑块下滑2mm。下顶杆向上压制位置42mm。顶杆顶出速度500r/min,压力3T 上活动块采用2P,3.2版本的
2A185 | A4(7g）/B18(20g）/C64(15g）/C73(330g） | 329.19 | 上压力5.1T, 下压力6.4T | 成型完好370g， 146.72/mm | 压制位442mm，冷却上滑块下滑2mm。下顶杆向上压制位置42mm。顶杆顶出速度500r/min,压力3T 上活动块采用2P,3.2版本的
2A186 | A4(7g）/B18(20g）/C64(15g）/C73(330g） | 328 | 上压力5T, 下压力5.8T | 成型完好368.5g， 146.97/mm | 压制位442mm，冷却上滑块下滑2mm。下顶杆向上压制位置42mm。顶杆顶出速度500r/min,压力3T 上活动块采用2P,3.2版本的
2A187 | A4(7g）/B18(20g）/C64(15g）/C73(330g） | 327.96 | 上压力5T, 下压力6T | 成型完好370g， 146.4/mm | 压制位442mm，冷却上滑块下滑2mm。下顶杆向上压制位置42mm。顶杆顶出速度500r/min,压力3T 上活动块采用2P,3.2版本的
2A188 | A4(7g）/B18(20g）/C64(15g）/C74(330g） | 327.74 | 上压力4.9T, 下压力5.6T | 成型完好369g， 146.32mm | 压制位442mm，冷却上滑块下滑2mm。下顶杆向上压制位置42mm。顶杆顶出速度500r/min,压力3T 上活动块采用2P,3.2版本的
2A189 | A4(7g）/B18(20g）/C64(15g）/C74(330g） | 328.74 | 上压力4.8T, 下压力5.6T | 成型完好370g， 146.7mm | 压制位442mm，冷却上滑块下滑2mm。下顶杆向上压制位置42mm。顶杆顶出速度500r/min,压力3T 上活动块采用2P,3.2版本的
2A190 | A4(7g）/B18(20g）/C64(15g）/C70(335g） | 332.77 | 上压力5.1T, 下压力6.6T | 成型完好373.4g， 146.5mm | 压制位442mm，冷却上滑块下滑2mm。下顶杆向上压制位置42mm。顶杆顶出速度500r/min,压力3T 上活动块采用2P,3.2版本的
2A191 | A4(7g）/B18(20g）/C64(15g）/C70(335g） | 333.08 | 上压力5.1T, 下压力6.1T | 成型完好372.7g， 146.51mm | 压制位442mm，冷却上滑块下滑2mm。下顶杆向上压制位置42mm。顶杆顶出速度500r/min,压力3T 上活动块采用2P,3.2版本的
2A192 | A4(7g）/B18(20g）/C64(20g）/C70(330g） | 328.93 | 上压力5.1T, 下压力6.8T | 成型完好374.3g， 146.52mm | 压制位442mm，冷却上滑块下滑2mm。下顶杆向上压制位置42mm。顶杆顶出速度500r/min,压力3T 上活动块采用2P,3.2版本的
2A193 | A4(7g）/B18(20g）/C64(20g）/C70(330g） | 329.17 | 上压力5.2T, 下压力6.2T | 成型完好375.5g， 146.37mm | 压制位442mm，冷却上滑块下滑2mm。下顶杆向上压制位置42mm。顶杆顶出速度500r/min,压力3T 上活动块采用2P,3.2版本的
2A194 | A4(7g）/B18(20g）/C64(15g）/C70(335g） | 333.91 | 上压力5T, 下压力6.6T | 成型完好374.7g， 146.8mm | 压制位442mm，冷却上滑块下滑2mm。下顶杆向上压制位置42mm。顶杆顶出速度500r/min,压力3T 上活动块采用2P,3.2版本的
2A195 | A4(7g）/B18(20g）/C64(15g）/C70(335g） | 335 | 上压力5T, 下压力6.6T | 破碎 377g， 146.5mm | 压制位442mm，冷却上滑块下滑2mm。下顶杆向上压制位置42mm。顶杆顶出速度500r/min,压力3T 上活动块采用2P,3.2版本的
2A196 | A4(7g）/B18(20g）/C64(15g）/C70(335g） | 333.51 | 上压力5T, 下压力6.5T | 成型完好 373.1g， 147.33mm | 压制位442mm，冷却上滑块下滑2mm。下顶杆向上压制位置42mm。顶杆顶出速度500r/min,压力3T 上活动块采用2P,3.2版本的
2A197 | A4(7g）/B18(20g）/C64(15g）/C75(335g） | 334.88 | 上压力5.2T, 下压力7.2T | 成型完好 375.4g， 146.72mm | 压制位443mm，冷却上滑块下滑2mm。下顶杆向上压制位置42mm。顶杆顶出速度500r/min,压力3T 上活动块采用2P,3.2版本的
2A198 | A4(7g）/B18(20g）/C64(15g）/C75(335g） | 334.03 | 上压力6.6T, 下压力5.4T | 成型完好 374.9g， 145.69mm | 压制位443mm，冷却上滑块下滑2mm。下顶杆向上压制位置42mm。顶杆顶出速度500r/min,压力3T 上活动块采用2P,3.2版本的
2A199 | A4(7g）/B18(20g）/C64(15g）/C70(335g） | 333.78 | 上压力5.5T, 下压力6.7T | 成型完好 372g， 145.77mm | 压制位443mm，冷却上滑块下滑2mm。下顶杆向上压制位置42mm。顶杆顶出速度500r/min,压力3T 上活动块采用2P,3.2版本的
2A200 | A4(7g）/B18(20g）/C64(15g）/C70(335g） | 334.2 | 上压力5.6T, 下压力6.7T | 成型完好 375.3g， 145.66mm | 压制位443mm，冷却上滑块下滑2mm。下顶杆向上压制位置42mm。顶杆顶出速度500r/min,压力3T 上活动块采用2P,3.2版本的
2A201 | A4(7g）/B18(20g）/C64(20g）/C75(330g） | 327.69 | 上压力5.2T, 下压力6.5T | 成型完好 372.8g， 145mm | 压制位443mm，冷却上滑块下滑2mm。下顶杆向上压制位置42mm。顶杆顶出速度500r/min,压力3T 上活动块采用2P,3.2版本的
2A202 | A4(7g）/B18(20g）/C64(20g）/C75(330g） | 327.99 | 上压力5.1T, 下压力6.4T | 成型完好 372.8g， 145.72mm | 压制位443mm，冷却上滑块下滑2mm。下顶杆向上压制位置42mm。顶杆顶出速度500r/min,压力3T 上活动块采用2P,3.2版本的

## a层
编号 | 氯酸钠 | 铁粉 | Fe2O3 | 氧化钴 | BaO2 | 玻璃棉 | 玻纤2号 | 玻纤3号 | 二氧化硅 | 钛粉 | 镁粉 | 高锰酸钾
A1 | 50% | 27% | 9% | 9% | 3% | 2%
A2 | 50% | 30% |  | 8% | 2% | [6 empty] | 10%
A3 | 59% | 27% |  | 9% | 3% |  | 2%
A4 | 59% | 27% |  | 9% | 3% |  |  | 2%
A5 | 63% | 23% |  | 9% | 3% |  |  | 2%
A6 | 30% | 30% |  |  | 15% |  |  | 25%
A7 | 40% | 30% |  |  | 15% |  |  | 5% | 10%
A8 | 45% | 30% |  |  | 15% |  |  | 5% | 5%
A9 | 40% | 35% |  |  | 20% |  |  | 5%
A10 | 45% | 35% |  |  | 13% |  |  | 5% |  | 2%
A11 | 48% | 30% |  |  | 16% |  |  | 5% |  | 2%
A12 | 45% | 30% |  |  | 15% |  |  | 5% |  | 5%
A13 | 56% | 27% |  | 6% | 5% |  |  | 5% |  | 1%
A14 | 51% | 30% |  |  | 15% |  |  | 3% |  | 1%
A15 | 54% | 27% |  | 8% | 8% |  |  | 3%
A16 | 54% | 30% |  | 4% | 8% |  |  | 3% |  | 1%
A17 | 54% | 30% |  | 4% | 8% |  |  | 3% |  |  | 1%
A18 | 50% | 26% | 9% | 9% | 3% |  |  | 1% | 1% |  | 1%

## b层
编号 | 氯酸钠 | 铁粉 | Fe2O3 | 氧化钴 | BaO2 | 高氯酸钾 | 玻璃棉 | 玻纤2号 | 玻纤3号 | 镁粉 | 高锰酸钾
B1 | 70% | 18% | 10% |  | 2%
B2 | 70% | 18% | 8% |  | 2% |  | 2%
B3 | 63% | 16.2% | 7.2% |  | 1.8% |  | 1.8% |  |  |  | 10%
B4 | 70% | 18% | 8% |  | 2% |  |  | 2%
B5 | 70% | 18% | 8% |  | 2% |  |  |  | 2%
B6 | 70% | 18% | 7% |  | 2% | 1% |  |  | 2%
B7 | 80% | 10% | 6% |  | 2% |  |  |  | 2%
B8 | 79% | 10% | 6% | 1% | 2% |  |  |  | 2%
B9 | 79% | 10% | 6% |  | 2% | 1% |  |  | 2%
B10 | 79% | 9.8% | 6% |  | 2% | 1.2% |  |  | 2%
B11 | 78% | 11% | 6% |  | 2% | 1% |  |  | 2%
B12 | 78% | 11% | 6% |  | 2% | 0.5% |  |  | 2.5%
B13 | 79% | 10% | 6% |  | 2% | 0.5% |  |  | 2.5%
B14 | 70% | 17.5% | 10% |  | 2% |  |  |  | 0.5%
B15 | 79% | 11.5% | 6% |  | 2% | 0.5% |  |  | 1%
B16 | 79% | 10.5% | 6% |  | 2% | 0.5% |  |  | 1% | 1%
B17 | 79% | 11% | 6% |  | 2% | 0.5% |  |  | 1% | 0.5%
B18 | 79.5% | 10.5% | 6% |  | 2% | 0.5% |  |  | 1% | 0.5%

## c层
C1 | 氯酸钠 | 铁粉 | 铁粉40目 | Fe2O3 | 氧化钴 | 二氧化硅40目 | 玻纤 | 玻纤1号 | 玻纤2号 | 玻纤3号 | BaO2 | 高氯酸钾 | 零水硅酸钠 | 镁粉 | 钢丝棉（未脱脂） | 磷酸二氢钙 | Al₂O₃
C1 | 91.5% | [9 empty] | 4% | 0.5% |  |  | 4%
C2 | 85.5% | 6% | [8 empty] | 4% | 0.5% |  |  | 4%
C3 | 87.5% | 4% | [8 empty] | 4% | 0.5% |  |  | 4%
C4 | 83.5% | 8% | [8 empty] | 4% | 0.5% |  |  | 4%
C5 | 89.5% | 2% | [8 empty] | 4% | 0.5% |  |  | 4%
C6 | 88.5% | 3% | [8 empty] | 4% | 0.5% |  |  | 4%
C7 | 92.5% | 3% | [8 empty] | 4% | 0.5%
C8 | 89% | 6.5% | [8 empty] | 4% | 0.5%
C9 | 90.5% | 5% | [8 empty] | 4% | 0.5%
C10 | 88.5% | 3% | 2% |  |  | 2% |  |  |  |  | 4% | 0.5%
C11 | 88.5% | 3% | 2% |  |  |  | 2% |  |  |  | 4% | 0.5%
C12 | 88.5% | 3% | 3% |  |  |  | 1% |  |  |  | 4% | 0.5%
C13 | 88.5% | 3% | 2% |  |  | 1% |  | 1% |  |  | 4% | 0.5%
C14 | 88.5% | 3% | 2% |  |  | 1% |  |  | 1% |  | 4% | 0.5%
C15 | 88.5% | 2.5% | 2% |  |  | 1% |  |  | 1.5% |  | 4% | 0.5%
C16 | 88.5% | 2% | 2% |  |  | 1% |  |  | 2% |  | 4% | 0.5%
C17 | 88.5% | 3% | 2% |  |  | 0% |  |  | 2% |  | 4% | 0.5%
C18 | 88.5% | 3% | 1% | [6 empty] | 3% | 4% | 0.5%
C19 | 89.5% | 3% | [7 empty] | 3% | 4% | 0.5%
C20 | 90% | 2.5% | [7 empty] | 3% | 4% | 0.5%
C21 | 90.5% | 2% | [7 empty] | 3% | 4% | 0.5%
C22 | 90% | 2% | 0.5% | [6 empty] | 3% | 4% | 0.5%
C23 | 91% | 1.5% | [7 empty] | 3% | 4% | 0.5%
C24 | 89.5% | 1.7% | [7 empty] | 4% | 4% | 0.5%
C25 | 89.5% | 2% | [7 empty] | 4% | 4% | 0.5%
C26 | 90% | 1.5% | [7 empty] | 4% | 4% | 0.5%
C27 | 88.5% | 2% | [7 empty] | 6% | 3% | 0.5%
C28 | 89% | 1.5% | [7 empty] | 6% | 3% | 0.5%
C29 | 89.5% | 1% | [7 empty] | 6% | 3% | 0.5%
C30 | 90.5% | 2% | [7 empty] | 4% | 3% | 0.5%
C31 | 88.5% | 2% |  |  |  | 2% |  |  |  | 4% | 3% | 0.5%
C32 | 86% | 2% |  |  |  | 2% |  |  |  | 4% | 3% | 3%
C33 | 86% | 2% |  |  |  | 2% |  |  |  | 4% | 3% | 0.5% |  |  |  | 2.5%
C34 | 86.5% | 4% |  |  |  | 2% |  |  |  | 4% | 3% | 0.5% |  |  |  | 0%
C35 | 89% | 2.5% |  |  |  | 1% |  |  |  | 4% | 3% | 0.5% |  |  |  | 0%
C36 | 88.5% | 4% |  |  |  | 1% |  |  |  | 3% | 3% | 0.5%
C37 | 89.5% | 3% |  |  |  | 1% |  |  |  | 3% | 3% | 0.5%
C38 | 88.5% | 2% |  |  |  | 3% |  |  |  | 3% | 3% | 0.5%
C39 | 88.5% | 1.8% |  |  |  | 3% |  |  |  | 3.2% | 3% | 0.5%
C40 | 88.5% | 2% |  |  |  | 2% |  |  |  | 3% | 3% | 1.5%
C41 | 88.3% | 2.2% |  |  |  | 3% |  |  |  | 3% | 3% | 0.5%
C42 | 88.1% | 2.4% |  |  |  | 3% |  |  |  | 3% | 3% | 0.5%
C43 | 88.5% | 4% |  |  | 1% | 0% |  |  |  | 3% | 3% | 0.5%
C44 | 88.1% | 2.4% |  |  | 1% | 2% |  |  |  | 3% | 3% | 0.5%
C45 | 89% | 4% | [7 empty] | 3% | 3% | 1%
C46 | 89% | 2.5% |  |  |  | 1.5% |  |  |  | 3% | 3% | 1%
C47 | 88.8% | 4% |  |  |  | 0% |  |  |  | 3% | 3% | 1.2%
C48 | 89% | 2.5% |  |  |  | 1.3% |  |  |  | 3% | 3% | 1.2%
C49 | 88.5% | 4.3% |  |  |  | 0% |  |  |  | 3% | 3% | 1.2%
C50 | 89% | 3% |  |  |  | 1% |  |  |  | 3% | 3% | 1%
C51 | 88.5% | 4.5% |  |  |  | 0% |  |  |  | 3% | 3% | 1%
C52 | 89% | 3.5% |  |  |  | 0.5% |  |  |  | 3% | 3% | 1%
C53 | 89.3% | 3.2% |  |  |  | 0.5% |  |  |  | 3% | 3% | 1%
C54 | 89% | 4.5% |  |  |  | 0% |  |  |  | 3% | 3% | 0.5%
C55 | 89.3% | 3.2% |  |  |  | 0.5% |  |  |  | 3.5% | 3% | 0.5%
C56 | 90% | 3.2% | [7 empty] | 3.3% | 3% | 0.5%
C57 | 90% | 3.5% | [7 empty] | 3% | 3% | 0.5%
C58 | 85% | 5.5% |  | 7% | [5 empty] | 0.5% | 2% | 0%
C59 | 90% | 3% |  |  | 1% |  |  |  |  | 3% | 2% | 1%
C60 | 89% | 4.5% | [7 empty] | 3% | 3% | 0.5%
C61 | 89% | 3% |  |  |  | 1.5% |  |  |  | 3% | 3% | 0.5%
C62 | 89% | 4.5% | [7 empty] | 2% | 3% | 0.5% |  | 1%
C63 | 89% | 3% | [7 empty] | 3% | 3% | 0.5% | 1.5%
C64 | 89.5% | 4.5% | [7 empty] | 2% | 3% | 0.5% |  | 0.5%
C65 | 89.5% | 2.5% |  |  |  | 1.5% |  |  |  | 3% | 3% | 0.5%
C66 | 90% | 2% |  |  |  | 1.5% |  |  |  | 3% | 3% | 0.5%
C67 | 89.8% | 2.2% |  |  |  | 1.5% |  |  |  | 3% | 3% | 0.5%
C68 | 89.7% | 2.3% |  |  |  | 1.5% |  |  |  | 3% | 3% | 0.5%
C69 | 89.6% | 2.4% |  |  |  | 1.5% |  |  |  | 3% | 3% | 0.5%
C70 | 89.5% | 2.5% | [7 empty] | 3% | 3% | 0.5% | 1.5%
C71 | 89.5% | 2.5% |  |  |  | 0.429% |  |  |  | 3% | 3% | 0.5% |  |  |  |  | 1.071%
C72 | 89.5% | 2.5% |  |  |  | 1.05% |  |  |  | 3% | 3% | 0.5% |  |  |  |  | 0.45%
C73 | 89.5% | 2.5% | [7 empty] | 3% | 3% | 0.5% | 1.2% |  |  |  | 0.3%
C74 | 89.5% | 2.5% | [7 empty] | 2.9% | 3% | 0.5% | 1.5% |  |  |  | 0.1%
C75 | 89.5% | 2.5% |  |  |  | 0.7% |  |  |  | 3% | 3% | 0.5% | 0.8%